## Tabelle1
SIGMA Project - Critical samples representative portfolio
Sample name | Priority | Layers | Thicknness Total [µm] ca. | Filler | layer composition, thickness, [µm] approx. | Sample Name
Sample 1 | 1 | 3 | 800 | none | 35 TPU / 700 PET / 65 TPU | 35 TPU/700 PET/65 TPU
Sample 2 | 1 | mono | 30 | none | PC | PC (30)
Sample 3 | 1 | mono | 375 | none | PC | PC (375)
Sample 4 | 1 | mono | 1000 | none | PC | PC (1000)
Sample 5 | 1 | mono | 620 | TiO2 (15%) | PC | PC + TiO2 (620)
Sample 6 | 1 | mono | 200 | carbon (13,5%) | PC | PC + Carbon (200)
Sample 7 | 1 | mono | 400 | BaSO4 (30%) | PC | PC + BaSO4 (400)
Sample 8 | 1 | 3 | 150 | TiO2 (15%) | 15/75/60 TPU | 15/75/60 TPU
Sample 9 | 1 | 3 | 150 | TiO2 (15%) | 25/100/25 TPU | 25/100/25 TPU
Sample 10 | 1 | 3 | 110 | TiO2 (15%) | 40/30/40 TPU | 40/30/40 TPU
Sample 11 | 2 | 3 | 800 | none | 75 TPU / 650 PET / 75 TPU | 75 TPU / 650 PET / 75 TPU
Sample 12 | 2 | 2 | 100 | TiO2 (15%) | 88 PC / 12 PC | 88 PC / 12 PC
Sample 13 | 2 | 3 | 650 | Benztriazol or Triazin (15%) | 120 PC/ 410 PC/ 120 PC | 120 PC/ 410 PC/ 120 PC
Sample 14 | 2 | 3 | 50 | Antistatic Agent | 10/30/10 all PC | 10/30/10 all PC
Sample 15 | 2 | 2 | 250 | none | 20 PMMA/ 230 PC | 20 PMMA/ 230 PC
Sample 16 | 2 | 2 | 320 | none | 270 PP / 50 TPU | 270 PP / 50 TPU